## Sheet1 (2)
품질 보증 기준
작성일: 25.06.10 / 품질기술팀
구분 | 항목 | 사내 검사 기준 | KS 검사 기준
겉모양 | 외관 상태 | 사용상 해로운 결점이 없어야 한다. | 사용상 해로운 결점이 없어야 한다.
| 마킹 | 수요가 요청한 마킹 준수
용접 | 편평시험 | 외경 대비 80%이상 누를것 | KS 평균 수준: 외경 대비: 30%이상 누를것
| 용접 위치 | 가구용 : 모서리 2mm이내
|  | 각형관 | 각형관 KS D3568 기준
|  | 100mm 미만: ±0.25 mm | 100mm 미만: ±1.5mm
|  | 100mm 초과: ± 0.5mm | 100mm 초과: ±1.5%
| 외경 | ※ 가구용: ±0.1mm
|  | 원형관 (강제전선관 제외) | 원형관 KS D3566 기준
|  | 50mm 미만: ±0.25 mm | 50mm 미만: ±0.25 mm
|  | 50mm 이상: ±0.5 mm | 50mm 이상: ±0.5%
치수 | 요철 | 100mm 미만: ±1.0mm | 100mm 미만: ±1.5mm
|  | 100mm 초과: ±1.5mm | 100mm 초과: ±1.5%
| 직진도 | 전체 길이의 0.15% 이내 (6000mm 기준 9mm 이하) | 전체 길이의 0.3% 이내 (6000mm 기준 18mm 이하)
1.8t 미만: 2 t 이하 (예:1.8x2=3.6R 이하)
| R값 | 1.8t 이상: 2.5 t 이하 | 3 t 이하
가구용: 2.0R 이하
| 각도 | ±1.0˚ | ±1.5˚
| 길이 | 각관: +3mm ~ +10mm | 주문 길이 이상 일것
원형관: +5mm ~ +20mm
※ 기타 수요가 요청사항은 별도 협의에 따른다